## cbr1datasetcsv
LL | PL | PI | OMC | SG | MDD | TS | P1 | P2 | P3 | P4 | NO. OF LAYER | CBR
0 | 0 | 0 | 11 | 2.63 | 3.36 | 20 | 0 | 0 | 0.8 | 0 | 1 | 103
0 | 0 | 0 | 10 | 2.63 | 5.36 | 20 | 0 | 0.5 | 0 | 0 | 1 | 74
0 | 0 | 0 | 10 | 2.63 | 4.83 | 20 | 0 | 0 | 0.8 | 0 | 1 | 104
0 | 0 | 0 | 11 | 2.63 | 4.98 | 20 | 0 | 0.5 | 0 | 0 | 1 | 75
0 | 0 | 0 | 12 | 2.63 | 3.97 | 20 | 0 | 0 | 0.8 | 0 | 1 | 105
0 | 0 | 0 | 11 | 2.63 | 4.63 | 20 | 0 | 0.5 | 0 | 0 | 1 | 76
0 | 0 | 0 | 11 | 2.63 | 4.63 | 20 | 0.2 | 0 | 0 | 0 | 1 | 69
0 | 0 | 0 | 11 | 2.63 | 4.63 | 20 | 0.2 | 0 | 0 | 0 | 1 | 70
0 | 0 | 0 | 11 | 2.63 | 4.63 | 20 | 0.2 | 0 | 0 | 0 | 1 | 71
45 | 35 | 10 | 12 | 2.63 | 5.22 | 20 | 0 | 0 | 0.8 | 0 | 1 | 16
45 | 35 | 10 | 10 | 2.63 | 4.36 | 20 | 0 | 0.5 | 0 | 0 | 1 | 11
45 | 35 | 10 | 11 | 2.63 | 3.85 | 20 | 0 | 0 | 0.8 | 0 | 1 | 17
45 | 35 | 10 | 10 | 2.63 | 5.02 | 20 | 0 | 0.5 | 0 | 0 | 1 | 12
45 | 35 | 10 | 12 | 2.63 | 4.87 | 20 | 0 | 0 | 0.8 | 0 | 1 | 18
45 | 35 | 10 | 11 | 2.63 | 4.32 | 20 | 0 | 0.5 | 0 | 0 | 1 | 13
45 | 35 | 10 | 11 | 2.63 | 5.76 | 20 | 0.2 | 0 | 0 | 0 | 1 | 7
45 | 35 | 10 | 11 | 2.63 | 4.32 | 20 | 0.2 | 0 | 0 | 0 | 1 | 8
45 | 35 | 10 | 11 | 2.63 | 5.48 | 20 | 0.2 | 0 | 0 | 0 | 1 | 9
18 | 14 | 4 | 13 | 2.63 | 3.38 | 20 | 0 | 0 | 0.8 | 0 | 1 | 37
18 | 14 | 4 | 14 | 2.63 | 5.33 | 20 | 0 | 0.5 | 0 | 0 | 1 | 31
18 | 14 | 4 | 12 | 2.63 | 4.93 | 20 | 0 | 0 | 0.8 | 0 | 1 | 38
18 | 14 | 4 | 14 | 2.63 | 5.38 | 20 | 0 | 0.5 | 0 | 0 | 1 | 32
18 | 14 | 4 | 13 | 2.63 | 4.97 | 20 | 0 | 0 | 0.8 | 0 | 1 | 39
18 | 14 | 4 | 12 | 2.63 | 4.66 | 20 | 0 | 0.5 | 0 | 0 | 1 | 33
18 | 14 | 4 | 13 | 2.63 | 4.98 | 20 | 0.2 | 0 | 0 | 0 | 1 | 19
18 | 14 | 4 | 12 | 2.63 | 5.78 | 20 | 0.2 | 0 | 0 | 0 | 1 | 20
18 | 14 | 4 | 14 | 2.63 | 4.76 | 20 | 0.2 | 0 | 0 | 0 | 1 | 21
55 | 45 | 10 | 13 | 2.63 | 2.45 | 20 | 0.2 | 0 | 0 | 0 | 1 | 1
55 | 45 | 10 | 14 | 2.63 | 3.45 | 20 | 0.2 | 0 | 0 | 0 | 1 | 2
55 | 45 | 10 | 15 | 2.63 | 4.45 | 20 | 0.2 | 0 | 0 | 0 | 1 | 3
55 | 45 | 10 | 13 | 2.63 | 2.45 | 20 | 0 | 0 | 0.8 | 0 | 1 | 1
55 | 45 | 10 | 14 | 2.63 | 3.45 | 20 | 0 | 0 | 0.8 | 0 | 1 | 2
55 | 45 | 10 | 15 | 2.63 | 4.45 | 20 | 0 | 0 | 0.8 | 0 | 1 | 3
55 | 45 | 10 | 13 | 2.63 | 3.98 | 20 | 0 | 0.5 | 0 | 0 | 1 | 1
55 | 45 | 10 | 15 | 2.63 | 4.76 | 20 | 0 | 0.5 | 0 | 0 | 1 | 2
55 | 45 | 10 | 14 | 2.63 | 3.21 | 20 | 0 | 0.5 | 0 | 0 | 1 | 3
0 | 0 | 0 | 10.4 | 2.67 | 0.002 | 13.4 | 0 | 0.4 | 0 | 0 | 1 | 7.54
0 | 0 | 0 | 10.4 | 2.67 | 0.002 | 13.4 | 0 | 0 | 0.6 | 0 | 1 | 8.98
0 | 0 | 0 | 8.3 | 2.67 | 0.0021 | 13.4 | 0 | 0.4 | 0 | 0 | 1 | 7.83
0 | 0 | 0 | 8.3 | 2.67 | 0.0021 | 13.4 | 0 | 0 | 0.6 | 0 | 1 | 8.84
0 | 0 | 0 | 13.2 | 2.67 | 0.002 | 13.4 | 0 | 0.4 | 0 | 0 | 1 | 11.9
0 | 0 | 0 | 13.2 | 2.67 | 0.002 | 13.4 | 0 | 0 | 0.6 | 0 | 1 | 15.08
21 | 18 | 3 | 12.5 | 2.67 | 0.0019 | 13.4 | 0 | 0.4 | 0 | 0 | 1 | 5.51
21 | 18 | 3 | 12.5 | 2.67 | 0.0019 | 13.4 | 0 | 0 | 0.6 | 0 | 1 | 7.97
71 | 39 | 32 | 33 | 2.6 | 12.54 | 18 | 0.2 | 0.4 | 0.6 | 0.8 | 4 | 8.72
71 | 39 | 32 | 33 | 2.6 | 12.54 | 18 | 0.2 | 0.4 | 0.6 | 0.8 | 4 | 9.01
71 | 39 | 32 | 33 | 2.6 | 12.54 | 18 | 0.2 | 0.4 | 0.6 | 0.8 | 4 | 8.93
71 | 39 | 32 | 33 | 2.6 | 12.54 | 18 | 0.2 | 0.4 | 0.6 | 0.8 | 4 | 9.89
71 | 39 | 32 | 33 | 2.6 | 12.54 | 18 | 0.2 | 0.4 | 0.6 | 0.8 | 4 | 13.61
71 | 39 | 32 | 33 | 2.6 | 12.54 | 16 | 0.2 | 0.4 | 0.6 | 0.8 | 4 | 5.43
71 | 39 | 32 | 33 | 2.6 | 12.54 | 16 | 0.2 | 0.4 | 0.6 | 0.8 | 4 | 5.94
71 | 39 | 32 | 33 | 2.6 | 12.54 | 16 | 0.2 | 0.4 | 0.6 | 0.8 | 4 | 5.76
71 | 39 | 32 | 33 | 2.6 | 12.54 | 16 | 0.2 | 0.4 | 0.6 | 0.8 | 4 | 6.95
71 | 39 | 32 | 33 | 2.6 | 12.54 | 16 | 0.2 | 0.4 | 0.6 | 0.8 | 4 | 9.035
62 | 38 | 24 | 35 | 2.6 | 13.33 | 9 | 0.2 | 0.4 | 0.6 | 0.8 | 4 | 2.24
62 | 38 | 24 | 35 | 2.6 | 13.33 | 9 | 0.2 | 0.4 | 0.6 | 0.8 | 4 | 2.58
62 | 38 | 24 | 35 | 2.6 | 13.33 | 9 | 0.2 | 0.4 | 0.6 | 0.8 | 4 | 2.77
62 | 38 | 24 | 35 | 2.6 | 13.33 | 9 | 0.2 | 0.4 | 0.6 | 0.8 | 4 | 2.9
62 | 38 | 24 | 35 | 2.6 | 13.33 | 9 | 0.2 | 0.4 | 0.6 | 0.8 | 4 | 3.12
62 | 38 | 24 | 35 | 2.6 | 13.33 | 9 | 0.2 | 0.4 | 0.6 | 0.8 | 4 | 1.32
62 | 38 | 24 | 35 | 2.6 | 13.33 | 9 | 0.2 | 0.4 | 0.6 | 0.8 | 4 | 1.56
62 | 38 | 24 | 35 | 2.6 | 13.33 | 9 | 0.2 | 0.4 | 0.6 | 0.8 | 4 | 1.67
62 | 38 | 24 | 35 | 2.6 | 13.33 | 9 | 0.2 | 0.4 | 0.6 | 0.8 | 4 | 1.75
62 | 38 | 24 | 35 | 2.6 | 13.33 | 9 | 0.2 | 0.4 | 0.6 | 0.8 | 4 | 1.88
39 | 28 | 11 | 12.5 | 2.6 | 19.62 | 19 | 0.2 | 0 | 0 | 0 | 1 | 31.4
39 | 28 | 11 | 12.5 | 2.6 | 19.62 | 19 | 0.2 | 0 | 0 | 0 | 1 | 33.65
39 | 28 | 11 | 12.5 | 2.6 | 19.62 | 19 | 0.2 | 0 | 0 | 0 | 1 | 40.01
39 | 28 | 11 | 12.5 | 2.6 | 19.62 | 19 | 0.2 | 0 | 0 | 0 | 1 | 41.77
39 | 28 | 11 | 12.5 | 2.6 | 19.62 | 19 | 0.2 | 0 | 0 | 0 | 1 | 42.96
39 | 28 | 11 | 12.5 | 2.6 | 19.62 | 19 | 0.2 | 0 | 0 | 0 | 1 | 24.9
39 | 28 | 11 | 12.5 | 2.6 | 19.62 | 19 | 0.2 | 0 | 0 | 0 | 1 | 26.3
39 | 28 | 11 | 12.5 | 2.6 | 19.62 | 19 | 0.2 | 0 | 0 | 0 | 1 | 31.35
39 | 28 | 11 | 12.5 | 2.6 | 19.62 | 19 | 0.2 | 0 | 0 | 0 | 1 | 33.55
39 | 28 | 11 | 12.5 | 2.6 | 19.62 | 19 | 0.2 | 0 | 0 | 0 | 1 | 34
0 | 0 | 0 | 12 | 2.67 | 17.12 | 30 | 0.17 | 0 | 0 | 0 | 1 | 23.23
0 | 0 | 0 | 12 | 2.71 | 17.12 | 13 | 0.17 | 0 | 0 | 0 | 1 | 20.96
0 | 0 | 0 | 12 | 2.71 | 17.12 | 30 | 0.5 | 0 | 0 | 0 | 1 | 27.6
0 | 0 | 0 | 12 | 2.71 | 17.12 | 13 | 0.5 | 0 | 0 | 0 | 1 | 25.44
0 | 0 | 0 | 12 | 2.67 | 17.12 | 30 | 0.84 | 0 | 0 | 0 | 1 | 24.54
0 | 0 | 0 | 12 | 2.77 | 17.12 | 13 | 0.84 | 0 | 0 | 0 | 1 | 22.63
0 | 0 | 0 | 12 | 2.71 | 17.12 | 30 | 0.17 | 0.5 | 0 | 0 | 2 | 27.55
0 | 0 | 0 | 12 | 2.71 | 17.12 | 13 | 0.17 | 0.5 | 0 | 0 | 2 | 22.63
0 | 0 | 0 | 12 | 2.71 | 17.12 | 30 | 0.17 | 0.84 | 0 | 0 | 2 | 22.96
0 | 0 | 0 | 12 | 2.67 | 17.12 | 13 | 0.17 | 0.84 | 0 | 0 | 2 | 20.58
0 | 0 | 0 | 12 | 2.67 | 17.12 | 30 | 0.5 | 0.84 | 0 | 0 | 2 | 20.8
0 | 0 | 0 | 12 | 2.67 | 17.12 | 13 | 0.5 | 0.84 | 0 | 0 | 2 | 18.96
0 | 0 | 0 | 12 | 2.71 | 17.12 | 30 | 0.17 | 0.5 | 0.84 | 0 | 3 | 26.09
0 | 0 | 0 | 12 | 2.71 | 17.12 | 13 | 0.17 | 0.5 | 0.84 | 0 | 3 | 20.58
46 | 23 | 23 | 18 | 2.71 | 15.2 | 30 | 0.17 | 0 | 0 | 0 | 1 | 2.48
46 | 23 | 23 | 18 | 2.71 | 15.2 | 13 | 0.17 | 0 | 0 | 0 | 1 | 1.94
46 | 23 | 23 | 18 | 2.67 | 15.2 | 30 | 0.5 | 0 | 0 | 0 | 1 | 3.08
46 | 23 | 23 | 18 | 2.67 | 15.2 | 13 | 0.5 | 0 | 0 | 0 | 1 | 2.92
46 | 23 | 23 | 18 | 2.67 | 15.2 | 30 | 0.84 | 0 | 0 | 0 | 1 | 3.94
46 | 23 | 23 | 18 | 2.67 | 15.2 | 13 | 0.84 | 0 | 0 | 0 | 1 | 3.67
46 | 23 | 23 | 18 | 2.67 | 15.2 | 30 | 0.84 | 0.5 | 0 | 0 | 2 | 4.87
46 | 23 | 23 | 18 | 2.71 | 15.2 | 13 | 0.17 | 0.5 | 0 | 0 | 2 | 3.29
46 | 23 | 23 | 18 | 2.71 | 15.2 | 30 | 0.17 | 0.84 | 0 | 0 | 2 | 3.78
46 | 23 | 23 | 18 | 2.71 | 15.2 | 13 | 0.17 | 0.84 | 0 | 0 | 2 | 3.35
46 | 23 | 23 | 18 | 2.71 | 15.2 | 30 | 0.5 | 0.84 | 0 | 0 | 2 | 3.46
46 | 23 | 23 | 18 | 2.71 | 15.2 | 13 | 0.5 | 0.84 | 0 | 0 | 2 | 3.19
46 | 23 | 23 | 18 | 2.71 | 15.2 | 30 | 0.17 | 0.5 | 0.84 | 0 | 3 | 4
46 | 23 | 23 | 18 | 2.71 | 15.2 | 13 | 0.17 | 0.5 | 0.84 | 0 | 3 | 3.62
59 | 34 | 35 | 18.2 | 2.72 | 17.1 | 4 | 0.2 | 0 | 0 | 0 | 1 | 7
59 | 34 | 35 | 18.2 | 2.72 | 17.1 | 4 | 0.2 | 0.4 | 0 | 0 | 2 | 9.2
59 | 34 | 35 | 18.2 | 2.72 | 17.1 | 4 | 0.2 | 0.4 | 0.6 | 0 | 3 | 10
59 | 34 | 35 | 18.2 | 2.72 | 17.1 | 4 | 0.2 | 0.4 | 0.6 | 0.8 | 4 | 12
59 | 34 | 35 | 18.2 | 2.72 | 17.1 | 2.81 | 0.2 | 0 | 0 | 0 | 1 | 6
59 | 34 | 35 | 18.2 | 2.72 | 17.1 | 2.81 | 0.2 | 0.4 | 0 | 0 | 2 | 7.8
59 | 34 | 35 | 18.2 | 2.72 | 17.1 | 2.81 | 0.2 | 0.4 | 0.6 | 0 | 3 | 8
59 | 34 | 35 | 18.2 | 2.72 | 17.1 | 2.81 | 0.2 | 0.4 | 0.6 | 0.8 | 4 | 8.4
52 | 35 | 17 | 14.8 | 2.69 | 18.28 | 11 | 0.2 | 0 | 0 | 0 | 1 | 2.21
52 | 35 | 17 | 14.8 | 2.69 | 18.28 | 11 | 0.2 | 0 | 0 | 0 | 1 | 2.31
52 | 35 | 17 | 14.8 | 2.69 | 18.28 | 11 | 0.2 | 0 | 0 | 0 | 1 | 2.02
52 | 35 | 17 | 15.2 | 2.69 | 18.76 | 30 | 0.2 | 0 | 0 | 0 | 1 | 2.76
52 | 35 | 17 | 15.2 | 2.69 | 18.76 | 30 | 0.2 | 0.4 | 0 | 0 | 2 | 3.01
52 | 35 | 17 | 15.2 | 2.69 | 18.76 | 30 | 0.2 | 0.4 | 0.6 | 0 | 3 | 3.29
52 | 35 | 17 | 13.9 | 2.69 | 19.22 | 30 | 0.2 | 0 | 0 | 0 | 1 | 3.76
52 | 35 | 17 | 13.9 | 2.69 | 19.22 | 30 | 0.2 | 0.4 | 0 | 0 | 2 | 4.23
52 | 35 | 17 | 13.9 | 2.69 | 19.22 | 30 | 0.2 | 0.4 | 0.6 | 0 | 3 | 4.88
35 | 25 | 10.4 | 13.9 | 2.65 | 18.3 | 35 | 0.2 | 0 | 0 | 0 | 1 | 4.9
35 | 25 | 10.4 | 11.9 | 2.65 | 18.3 | 35 | 0 | 0.4 | 0 | 0 | 1 | 12.2
35 | 25 | 10.4 | 15 | 2.65 | 18.3 | 35 | 0 | 0 | 0.6 | 0 | 1 | 3.7
35 | 25 | 10.4 | 11.9 | 2.65 | 18.3 | 35 | 0.2 | 0 | 0.6 | 0 | 2 | 13.9